## atom_calc
Density | 2.68 | g/cm3
Mass (amu) | 40.078 | 28.085 | 24.305 | 15.999 | 26.982 |  |  |  |  | Fraction (%)
Slag | Ca | Si | Mg | O | Al | Total | Total Mass (amu) | Total Volume (m3) | Box Length (A) | Slag | SiO2 | CaO | MgO | Al2O3
MC1 | 1084 | 644 | 206 | 3472 | 596 | 6002 | 138167.922 | 8.560946e-26 | 44.07313 | MC1 | 28 | 44 | 6 | 22
MC2 | 1028 | 640 | 272 | 3468 | 592 | 6000 | 137243.42 | 8.503664e-26 | 43.97461 | MC2 | 28 | 42 | 8 | 22
MC3 | 973 | 636 | 338 | 3465 | 588 | 6000 | 136374.995 | 8.449856e-26 | 43.88167 | MC3 | 28 | 40 | 10 | 22
MC4 | 918 | 632 | 403 | 3461 | 584 | 5998 | 135466.266 | 8.39355e-26 | 43.78398 | MC4 | 28 | 38 | 12 | 22

## pair_coeff
Atom | Q (e) | A (Å) | B (Å) | C (Å³(kJ/mol)¹/²) |  |  | Aij | rho(i,j) | sigma(i,j) | Cij
Ca | 0.945 | 1.172 | 0.04 | 45 | Ca | Ca | 0.09204588 | 0.08 | 2.344 | 483.9865425
Si | 1.89 | 0.7204 | 0.023 | 49.3 | Ca | Si | 0.07248613 | 0.063 | 1.8924 | 530.2341
Mg | 0.945 | 0.894 | 0.04 | 29.05 | Ca | Mg | 0.09204588 | 0.08 | 2.066 | 312.4402
Al | 1.4175 | 0.7852 | 0.034 | 36.82 | Ca | Al | 0.08514243 | 0.074 | 1.9572 | 396.0085
O | -0.945 | 1.8215 | 0.138 | 90.61 | Ca | O | 0.2048021 | 0.178 | 2.9935 | 974.5338
[5 empty] | Si | Si | 0.05292638 | 0.046 | 1.4408 | 580.901
[5 empty] | Si | Mg | 0.07248613 | 0.063 | 1.6144 | 342.2956
[5 empty] | Si | Al | 0.06558269 | 0.057 | 1.5056 | 433.8494
[5 empty] | Si | O | 0.1852423 | 0.161 | 2.5419 | 1067.656
[5 empty] | Mg | Mg | 0.09204588 | 0.08 | 1.788 | 201.6975
[5 empty] | Mg | Al | 0.08514243 | 0.074 | 1.6792 | 255.6455
[5 empty] | Mg | O | 0.2048021 | 0.178 | 2.7155 | 629.1157
[5 empty] | Al | Al | 0.07823899 | 0.068 | 1.5704 | 324.023
[5 empty] | Al | O | 0.1978986 | 0.172 | 2.6067 | 797.3852
[5 empty] | O | O | 0.3175583 | 0.276 | 3.643 | 1962.278